## Sheet1
J |  |  |  |  | K |  |  |  | L
t(min) | E | C_blank | C_coated |  | t(min) | E | C_blank | C_coated | t(min) | E | C_blank | C_coated
12:15 | 0 | 10.92655 | 10.92655 |  | 12:30 | 0 | 10.71219 | 10.71219 | 11:30 | 0 | 11.41747 | 11.41747
12:30 | 1207 | 10.81962 | 10.18697 |  | 12:45 | 1398 | 10.91511 | 9.979571 | 11:45 | 569 |  | 10.7291
12:45 | 2655 | 11.40303 | 9.343443 |  | 13:00 | 2901 | 11.07477 | 9.059946 | 12:00 | 1487 |  | 10.14818
13:00 | 3990 | 10.94346 | 8.541693 |  | 13:15 | 4169 | 11.30753 | 8.233825 | 12:15 | 2650 |  | 9.413571
13:15 | 5282 | 11.02652 | 7.757847 |  | 13:30 | 5586 | 11.2006 | 7.347025 | 12:30 | 3778 | 11.43138 | 8.78739
13:30 | 6450 | 11.12649 | 7.136143 |  | 13:45 | 6847 | 11.30753 | 6.658176 | 12:45 | 4995 |  | 8.191549
13:45 | 7045 | 11.12948 | 6.510956 |  | 14:00 | 7835 | 11.28913 | 6.020058 | 13:00 | 6137 |  | 7.632014
14:00 | 7537 | 11.20756 | 6.064821 |  | 14:15 | 9013 | 11.6164 | 5.33121 | 13:15 | 6705 |  | 7.185382
14:15 | 8335 | 11.22696 | 5.601776 |  | 14:30 | 10058 | 11.54478 | 4.895519 | 13:30 | 7310 | 11.80042 | 6.931726
14:30 | 9643 | 11.43784 | 4.978081 |  | 14:45 | 10999 | 11.70841 | 4.290725 | 13:45 | 8009 |  | 6.52538
14:45 | 10255 | 11.45425 | 4.551841 |  | 15:00 | 11031 | 11.67459 | 3.90477 | 14:00 | 8529 | 11.83623 | 6.182696
15:00 | 10822 | 11.57661 | 4.289233 |  | 15:15 | 11445 | 11.73079 | 3.762027 | 14:15 | 8975 |  | 5.969825
15:15 | 11350 | 11.45276 | 4.066911 |  | 15:30 | 13080 | 11.92128 | 3.29351 | 14:30 | 9345 | 11.97052 | 5.750985
|  | t(min) | E | C_blank | C_coated
|  | 0 | 0 | 10.92655 | 10.92655
|  | 15 | 1207 | 10.81962 | 10.18697
|  | 30 | 2655 | 11.40303 | 9.343443
|  | 45 | 3990 | 10.94346 | 8.541693
|  | 60 | 5282 | 11.02652 | 7.757847
|  | 75 | 6450 | 11.12649 | 7.136143
|  | 90 | 7045 | 11.12948 | 6.510956
|  | 105 | 7537 | 11.20756 | 6.064821
|  | 120 | 8335 | 11.22696 | 5.601776
|  | 135 | 9643 | 11.43784 | 4.978081
|  | 150 | 10255 | 11.45425 | 4.551841
|  | 165 | 10822 | 11.57661 | 4.289233
|  | 180 | 11350 | 11.45276 | 4.066911

## Hoja1
Taula 10. Experiment L | [5 empty] | Taula 11. Experiment J | [5 empty] | Taula 12. Experiment K
t (min) | E (mJ/cm2) | C blanc (mg/L) | C cobert (mg/L) | C/C0 blanc | C/C0 cobert | t (min) | E (mJ/cm2) | C blanc (mg/L) | C cobert (mg/L) | C/C0 blanc | C/C0 cobert | t (min) | E (mJ/cm2) | C blanc (mg/L) | C cobert (mg/L) | C/C0 blanc | C/C0 cobert
0 | 0 | 11.417 | 11.417 | 1 | 1 | 0 | 0 | 10.927 | 10.927 | 1 | 1 | 0 | 0 | 10.712 | 10.712 | 1 | 1
15 | 569 | -- | 10.729 |  | 0.939739 | 15 | 1207 | 10.82 | 10.187 | 0.9902077 | 0.9322778 | 15 | 1398 | 10.915 | 9.98 | 1.018951 | 0.9316654
30 | 1487 | -- | 10.148 |  | 0.88885 | 30 | 2655 | 11.403 | 9.343 | 1.043562 | 0.855038 | 30 | 2901 | 11.075 | 9.06 | 1.033887 | 0.8457804
45 | 2650 | -- | 9.414 |  | 0.8245599 | 45 | 3990 | 10.943 | 8.542 | 1.001464 | 0.7817333 | 45 | 4169 | 11.308 | 8.234 | 1.055639 | 0.7686706
60 | 3778 | 11.43 | 8.787 | 1.001139 | 0.7696418 | 60 | 5282 | 11.027 | 7.758 | 1.009152 | 0.7099844 | 60 | 5586 | 11.201 | 7.347 | 1.04565 | 0.6858663
75 | 4995 | -- | 8.192 |  | 0.7175265 | 75 | 6450 | 11.126 | 7.136 | 1.018212 | 0.6530612 | 75 | 6847 | 11.308 | 6.658 | 1.055639 | 0.6215459
90 | 6137 | -- | 7.632 |  | 0.6684768 | 90 | 7045 | 11.129 | 6.511 | 1.018486 | 0.5958635 | 90 | 7835 | 11.289 | 6.02 | 1.053865 | 0.5619866
105 | 6705 | -- | 7.185 |  | 0.6293247 | 105 | 7537 | 11.208 | 6.065 | 1.025716 | 0.5550471 | 105 | 9013 | 11.616 | 5.331 | 1.084391 | 0.4976662
120 | 7310 | 11.8 | 6.932 | 1.033546 | 0.6071648 | 120 | 8335 | 11.227 | 5.602 | 1.027455 | 0.512675 | 120 | 10058 | 11.545 | 4.896 | 1.077763 | 0.4570575
135 | 8009 | -- | 6.525 |  | 0.5715162 | 135 | 9643 | 11.438 | 4.978 | 1.046765 | 0.4555688 | 135 | 10999 | 11.708 | 4.291 | 1.09298 | 0.4005788
150 | 8529 | 11.84 | 6.183 | 1.03705 | 0.5415608 | 150 | 10255 | 11.454 | 4.552 | 1.048229 | 0.4165828 | 150 | 11031 | 11.675 | 3.905 | 1.089899 | 0.3645444
165 | 8975 | -- | 5.97 |  | 0.5229044 | 165 | 10822 | 11.577 | 4.289 | 1.059486 | 0.392514 | 165 | 11445 | 11.731 | 3.762 | 1.095127 | 0.3511949
180 | 9345 | 11.97 | 5.751 | 1.048437 | 0.5037225 | 180 | 11350 | 11.453 | 4.067 | 1.048138 | 0.3721973 | 180 | 13080 | 11.921 | 3.294 | 1.112864 | 0.3075056
m | 4.396536e-06 | -5.432693e-05 | 4.177302e-06 | -5.645087e-05 | 8.323843e-06 | -5.519072e-05
| Lb | Lc | Jb | Jc | Kb | Kc
0 | 1 | 1 | 1 | 1 | 1 | 1
15 |  | 0.969088 | 1.005042 | 0.9318638 | 1.011637 | 0.9228434
30 |  | 0.9192158 | 1.011091 | 0.8501229 | 1.024147 | 0.8398917
45 |  | 0.8560336 | 1.016667 | 0.774761 | 1.034702 | 0.7699099
60 | 1.01661 | 0.7947528 | 1.022065 | 0.7018265 | 1.046497 | 0.6917046
75 |  | 0.728637 | 1.026944 | 0.6358919 | 1.056993 | 0.6221091
90 |  | 0.6665956 | 1.029429 | 0.6023036 | 1.065217 | 0.5675807
105 |  | 0.6357379 | 1.031484 | 0.5745298 | 1.075023 | 0.502566
120 | 1.032139 | 0.6028701 | 1.034818 | 0.529482 | 1.083721 | 0.4448917
135 |  | 0.5648956 | 1.040282 | 0.4556442 | 1.091554 | 0.3929572
150 | 1.037498 | 0.5366456 | 1.042838 | 0.4210963 | 1.09182 | 0.3911911
165 |  | 0.5124158 | 1.045207 | 0.3890886 | 1.095266 | 0.3683422
180 | 1.041086 | 0.4923148 | 1.047412 | 0.3592826 | 1.108876 | 0.2781053
FO | 0.0002955846 | 0.003899309 | 0.002231286 | 0.001336704 | 0.0008630398 | 0.002278292 |  | 0.01090421
R2 | 0.883041 | 0.9960429 | 0.6275738 | 0.9974974 | 0.9462481 | 0.9964516